## Sheet1
SOC | OCV | T | val | 3., -2.9905, 4.2391, 2.4140, -1.5688, -4.0621, -5.5056
1 | 4.204 | -10 | -4.3816
0.95 | 4.145 | -10 | -2.424017
0.9 | 4.101 | -10 | -0.8610467496
0.8 | 3.964 | -10 | 1.132571
0.7 | 3.894 | -10 | 2.099425
0.6 | 3.839 | -10 | 2.473417
0.5 | 3.803 | -10 | 2.5527875
0.4 | 3.783 | -10 | 2.530753
0.3 | 3.749 | -10 | 2.522185
0.2 | 3.706 | -10 | 2.586319
0.15 | 3.637 | -10 | 2.653644
1 | 4.204 | 0 | -4.4856
0.95 | 4.149 | 0 | -2.424017
0.9 | 4.103 | 0 | -0.8610467496
0.8 | 3.979 | 0 | 1.132571
0.7 | 3.906 | 0 | 2.099425
0.6 | 3.849 | 0 | 2.473417
0.5 | 3.811 | 0 | 2.5527875
0.4 | 3.784 | 0 | 2.530753
0.3 | 3.75 | 0 | 2.522185
0.2 | 3.693 | 0 | 2.586319
0.15 | 3.687 | 0 | 2.653644
0.1 | 3.488 | 0 | 2.745507
1 | 4.201 | 10 | -4.4856
0.95 | 4.15 | 10 | -2.424017
0.9 | 4.103 | 10 | -0.8610467496
0.8 | 3.989 | 10 | 1.132571
0.7 | 3.911 | 10 | 2.099425
0.6 | 3.852 | 10 | 2.473417
0.5 | 3.813 | 10 | 2.5527875
0.4 | 3.782 | 10 | 2.530753
0.3 | 3.746 | 10 | 2.522185
0.2 | 3.701 | 10 | 2.586319
0.15 | 3.686 | 10 | 2.653644
0.1 | 3.513 | 10 | 2.745507
1 | 4.199 | 25 | -4.4856
0.95 | 4.151 | 25 | -2.424017
0.9 | 4.104 | 25 | -0.8610467496
0.8 | 4.001 | 25 | 1.132571
0.7 | 3.916 | 25 | 2.099425
0.6 | 3.856 | 25 | 2.473417
0.5 | 3.816 | 25 | 2.5527875
0.4 | 3.777 | 25 | 2.530753
0.3 | 3.738 | 25 | 2.522185
0.2 | 3.693 | 25 | 2.586319
0.15 | 3.681 | 25 | 2.653644
0.1 | 3.532 | 25 | 2.745507
1 | 4.196 | 40 | -4.4856
0.95 | 4.147 | 40 | -2.424017
0.9 | 4.1 | 40 | -0.8610467496
0.8 | 4.005 | 40 | 1.132571
0.7 | 3.916 | 40 | 2.099425
0.6 | 3.857 | 40 | 2.473417
0.5 | 3.816 | 40 | 2.5527875
0.4 | 3.772 | 40 | 2.530753
0.3 | 3.73 | 40 | 2.522185
0.2 | 3.685 | 40 | 2.586319
0.15 | 3.674 | 40 | 2.653644
0.1 | 3.536 | 40 | 2.745507